## Collected Data
Mode 1 - 8 inch span - Spray Paint
Image Numbers | Load (N) | Extension (mm)
0-5 | -7.784 | -0.0574
6 | -7.784 | -0.0574 | Dimension
7 | -93.77 | -0.1321
8 | -215.6 | -0.1849
9 | -295 | -0.2164
10 | -412 | -0.2578
11 | -489.6 | -0.2847
12 | -587 | -0.3165
13 | -745 | -0.3683
14 | -834 | -0.3978
15 | -899 | -0.4188
16 | -952 | -0.4361
17 | -1010 | -0.4539
Mixed Mode - 8 inch span - Spray Paint |  |  | Crack 0.5 inches from center loading
Image Numbers | Load (N) | Extension (mm)
6-10 | -20.91 | -0.1158
11 | -20.91 | -0.1158 | Dimension
12 | -93.77 | -0.1593
13 | -218 | -0.2068
14 | -303.3 | -0.2388
15 | -387 | -0.2649
16 | -489 | -0.2964
17 | -622 | -0.3373
18 | -689 | -0.3594
19 | -792 | -0.3886
20 | -904 | -0.4158 | Camera bumped between 19 and 20
21 | -996 | -0.4491
Mode 1 - 8 inch span - Stamp Speckle
Image Numbers | Load (N) | Extension (mm)
0-4 | -22.73 | -0.0389
5 | -22.73 | -0.0389 | Dimension
6 | -88 | -0.0892
7 | -203 | -0.1351
8 | -299 | -0.1681
9 | -395.3 | -0.1999
10 | -514 | -0.2377
11 | -601 | -0.2629
12 | -846.1 | -0.3274
13 | -910 | -0.3536
14 | -1020 | -0.3838
Mixed Mode - span asymmetric (2in/4in from notch) - retest
Image Numbers | Load (N) | Extension (mm)
0-4 | -27.58 | 0
5 | -27.58 | 0 | Dimension
6 | -86 | -0.0422
7 | -191.7 | -0.0876
8 | -324 | -0.1374
9 | -431 | -0.1834
10 | -486 | -0.2055
11 | -534.7 | -0.2253
12 | -629.1 | -0.256
13 | -761.7 | -0.2984
14 | -805.3 | -0.3167
15 | -849.6 | -0.3325
16 | -896 | -0.3482
17 | -1000 | -0.3805

## Mode I Theoretical
| Crack Length (a): | 0.0254 | m |  | Panel Width (w): | 0.1524 | m | a/w: | 0.1666667
| Span Length (L): | 0.2032 | m |  | Panel Thickness (t): | 0.00875 | m | λ: | 1.06 | Geometry Factor, based on 0.2 in pure bending
[5 empty] | Moment (I): | 2.58096258e-06 | m^4 (1/12*t*w^3)
[5 empty] | x at crack tip (y); | 0.0762 | m * 3 inches from midplane to outside edge
Mode 1 - 8 inch span - Spray Paint |  |  |  |  | M = PL/4 | σ=(Mx)/I | K = λ*σ*(a*π)^0.5
Image Numbers | Load (N) | Extension (mm) |  | Load (N) | Moment (N-m) | Stress at Crack Tip (MPa) | Stress Intensity Factor (Mpa-m^0.5)
0-5 | -7.784 | -0.0574 |  | 7.784 | 0.3954272 | 0.01167454 | 0.003495727
6 | -7.784 | -0.0574 |  | 7.784 | 0.3954272 | 0.01167454 | 0.003495727
7 | -93.77 | -0.1321 |  | 93.77 | 4.763516 | 0.1406374 | 0.04211129
8 | -215.6 | -0.1849 |  | 215.6 | 10.95248 | 0.3233596 | 0.09682408
9 | -295 | -0.2164 |  | 295 | 14.986 | 0.4424447 | 0.1324819
10 | -412 | -0.2578 |  | 412 | 20.9296 | 0.6179228 | 0.1850256
11 | -489.6 | -0.2847 |  | 489.6 | 24.87168 | 0.7343082 | 0.2198751
12 | -587 | -0.3165 |  | 587 | 29.8196 | 0.88039 | 0.2636166
13 | -745 | -0.3683 |  | 745 | 37.846 | 1.11736 | 0.334573
14 | -834 | -0.3978 |  | 834 | 42.3672 | 1.250844 | 0.3745421
15 | -899 | -0.4188 |  | 899 | 45.6692 | 1.348331 | 0.4037331
16 | -952 | -0.4361 |  | 952 | 48.3616 | 1.427822 | 0.4275349
17 | -1010 | -0.4539 |  | 1010 | 51.308 | 1.514811 | 0.4535822
Mode 1 - 8 inch span - Stamp Speckle |  |  |  |  | M = PL/4 | σ=(Mx)/I | K = λ*σ*(a*π)^0.5
Image Numbers | Load (N) | Extension (mm) |  | Load (N) | Moment (N-m) | Stress at Crack Tip (MPa) | Stress Intensity Factor (Mpa-m^0.5)
0-4 | -22.73 | -0.0389 |  | 22.73 | 1.154684 | 0.03409074 | 0.01020785
5 | -22.73 | -0.0389 |  | 22.73 | 1.154684 | 0.03409074 | 0.01020785
6 | -88 | -0.0892 |  | 88 | 4.4704 | 0.1319835 | 0.03952003
7 | -203 | -0.1351 |  | 203 | 10.3124 | 0.3044619 | 0.09116553
8 | -299 | -0.1681 |  | 299 | 15.1892 | 0.4484439 | 0.1342783
9 | -395.3 | -0.1999 |  | 395.3 | 20.08124 | 0.5928759 | 0.1775258
10 | -514 | -0.2377 |  | 514 | 26.1112 | 0.7709036 | 0.2308329
11 | -601 | -0.2629 |  | 601 | 30.5308 | 0.9013873 | 0.2699039
12 | -846.1 | -0.3274 |  | 846.1 | 42.98188 | 1.268991 | 0.3799761
13 | -910 | -0.3536 |  | 910 | 46.228 | 1.364829 | 0.4086731
14 | -1020 | -0.3838 |  | 1020 | 51.816 | 1.529809 | 0.4580731